## Sheet1
Microbe ID# | 1% 24hrs |  |  | 2% 24hrs |  |  | 1% 48hrs |  |  | 2% 48hrs
C | 0 | 0 | 0 | 0 | 0 | 0 | 0 | 0 | 0 | 0 | 0 | 0
9.1 | 50.2 | 50.2 | 50.2 | 50.3 | 50.3 | 50.3 | 104.4 | 104.4 | 104.4 | 104.5 | 104.5 | 125.7
9.2 | 148.4 | 125.6 | 125.6 | 148.4 | 125.7 | 148.4 | 226.2 | 198.7 | 198.7 | 285.9 | 226.2 | 255.3
183 | 0 | 0 | 0 | 0 | 0 | 10.2 | 0 | 0 | 0 | 10.2 | 10.2 | 0
184 | 0 | 0 | 0 | 0 | 0 | 0 | 0 | 0 | 0 | 0 | 0 | 0
185 | 22 | 10.2 | 10.2 | 22 | 22 | 22 | 35.3 | 50.3 | 35.3 | 35.3 | 50.3 | 50.3
186 | 22 | 35.3 | 22 | 22 | 35.3 | 35.3 | 66.8 | 84.8 | 66.8 | 66.8 | 66.8 | 84.8
187 | 0 | 0 | 10.2 | 10.2 | 0 | 10.2 | 50.3 | 66.8 | 50.3 | 66.8 | 84.8 | 66.8
188 | 0 | 0 | 0 | 0 | 0 | 0 | 22 | 10.2 | 50.3 | 10.2 | 0 | 0
189 | 35.3 | 50.3 | 50.3 | 35.3 | 50.3 | 50.3 | 66.8 | 104.5 | 104.5 | 104.5 | 84.8 | 104.5
191 | 125.7 | 172.8 | 148.4 | 125.7 | 125.7 | 172.8 | 226.2 | 387.2 | 285.9 | 255.3 | 255.3 | 387.2
192 | 0 | 0 | 0 | 0 | 0 | 0 | 22 | 10.2 | 10.2 | 0 | 0 | 0
193 | 10.2 | 22 | 22 | 10.2 | 22 | 22 | 35.3 | 50.3 | 35.3 | 35.3 | 35.3 | 50.3
194 | 0 | 0 | 0 | 0 | 0 | 0 | 0 | 10.2 | 22 | 10.2 | 0 | 0
195 | 148.4 | 198.7 | 198.7 | 172.8 | 172.8 | 148.4 | 255.3 | 285.9 | 318.1 | 285.9 | 285.9 | 285.9
196 | 0 | 0 | 0 | 0 | 0 | 0 | 0 | 0 | 0 | 0 | 0 | 0
197 | 104.5 | 84.8 | 104.5 | 84.8 | 84.8 | 104.5 | 148.4 | 125.7 | 172.8 | 198.7 | 172.8 | 148.4
198 | 22 | 10.2 | 22 | 22 | 10.2 | 10.2 | 50.3 | 35.3 | 66.8 | 50.3 | 84.8 | 125.7
199 | 22 | 22 | 22 | 35.3 | 35.3 | 50.3 | 104.5 | 66.8 | 50.3 | 66.8 | 84.8 | 104.5
200 | 0 | 0 | 0 | 0 | 0 | 0 | 35.3 | 22 | 22 | 22 | 35.3 | 50.3
202 | 0 | 0 | 0 | 0 | 0 | 0 | 66.8 | 50.3 | 50.3 | 22 | 35.3 | 22
203 | 0 | 10.2 | 0 | 0 | 0 | 0 | 35.3 | 35.3 | 22 | 0 | 35.3 | 35.3
204 | 104.5 | 84.8 | 84.8 | 125.7 | 84.8 | 104.5 | 148.4 | 104.5 | 104.5 | 104.5 | 125.7 | 125.7
205 | 35.3 | 35.3 | 22 | 22 | 22 | 22 | 50.3 | 66.8 | 50.3 | 50.3 | 50.3 | 50.3
206 | 0 | 0 | 0 | 0 | 0 | 0 | 0 | 0 | 22 | 22 | 35.3 | 22
207 | 0 | 0 | 0 | 0 | 0 | 0 | 0 | 0 | 50.3 | 35.3 | 35.3 | 35.3
208 | 35.3 | 35.3 | 35.3 | 22 | 22 | 22 | 84.8 | 66.8 | 84.8 | 50.3 | 50.3 | 50.3
209 | 0 | 0 | 0 | 0 | 0 | 0 | 0 | 22 | 22 | 22 | 22 | 22
210 | 0 | 0 | 0 | 0 | 0 | 0 | 0 | 22 | 35.3 | 35.3 | 35.3 | 22
211 | 22 | 35.3 | 22 | 10.2 | 22 | 35.3 | 50.3 | 104.5 | 125.7 | 35.3 | 66.8 | 84.8
212 | 35.3 | 50.3 | 35.3 | 22 | 35.3 | 35.3 | 84.8 | 148.4 | 148.4 | 35.3 | 104.5 | 104.5
213 | 0 | 0 | 0 | 0 | 0 | 0 | 0 | 0 | 0 | 0 | 0 | 0
214 | 50.3 | 125.7 | 104.5 | 35.3 | 84.8 | 50.3 | 104.5 | 255.3 | 285.9 | 35.3 | 104.5 | 84.8
216 | 0 | 0 | 0 | 0 | 0 | 0 | 0 | 0 | 0 | 0 | 0 | 0
217 | 66.8 | 66.8 | 84.8 | 84.8 | 66.8 | 84.8 | 172.8 | 172.8 | 198.7 | 125.7 | 104.5 | 226.2
218 | 104.5 | 104.5 | 104.5 | 66.8 | 66.8 | 84.8 | 226.2 | 226.2 | 226.2 | 125.7 | 125.7 | 198.7
219 | 35.3 | 84.8 | 22 | 10.2 | 10.2 | 0 | 104.5 | 84.8 | 0 | 50.3 | 35.3 | 66.8
220 | 0 | 0 | 0 | 0 | 0 | 0 | 0 | 0 | 0 | 0 | 0 | 0
221 | 0 | 0 | 0 | 0 | 0 | 0 | 0 | 0 | 0 | 10.2 | 0 | 0
222 | 66.8 | 0 | 0 | 50.3 | 35.3 | 66.8 | 84.8 | 0 | 0 | 84.8 | 66.8 | 84.8
223 | 0 | 0 | 0 | 0 | 0 | 0 | 0 | 0 | 0 | 0 | 0 | 0
224 | 0 | 0 | 0 | 0 | 0 | 0 | 0 | 0 | 0 | 0 | 0 | 0
225 | 104.5 | 125.7 | 0 | 104.5 | 66.8 | 104.5 | 285.9 | 198.7 | 0 | 172.8 | 125.7 | 125.7
226 | 35.3 | 35.3 | 0 | 22 | 35.3 | 35.3 | 66.8 | 84.8 | 0 | 104.5 | 50.3 | 50.3
227 | 0 | 10.2 | 10.2 | 10.2 | 10.2 | 10.2 | 66.8 | 66.8 | 50.3 | 50.3 | 35.3 | 50.3
228 | 0 | 0 | 0 | 0 | 0 | 0 | 22 | 10.2 | 22 | 22 | 35.3 | 35.3
229 | 35.3 | 35.3 | 0 | 50.3 | 50.3 | 35.3 | 84.8 | 66.8 | 0 | 84.8 | 66.8 | 35.3
230 | 125.7 | 84.8 | 104.5 | 66.8 | 84.8 | 66.8 | 255.3 | 172.8 | 255.3 | 148.4 | 172.8 | 148.4
231 | 0 | 0 | 0 | 0 | 0 | 0 | 10.2 | 0 | 10.2 | 0 | 10.2 | 10.2
232 | 0 | 0 | 0 | 0 | 0 | 0 | 22 | 10.2 | 22 | 10.2 | 10.2 | 10.2
233 | 0 | 0 | 0 | 0 | 0 | 0 | 10.2 | 10.2 | 10.2 | 0 | 0 | 10.2
234 | 0 | 0 | 0 | 0 | 0 | 0 | 0 | 0 | 0 | 0 | 0 | 0
235 | 50.3 | 50.3 | 35.3 | 22 | 50.3 | 35.3 | 84.8 | 84.8 | 84.8 | 50.3 | 84.8 | 84.8
236 | 10.2 | 10.2 | 10.2 | 0 | 0 | 0 | 22 | 22 | 22 | 22 | 22 | 22
237 | 10.2 | 10.2 | 22 | 10.2 | 10.2 | 0 | 35.3 | 35.3 | 50.3 | 22 | 35.3 | 22
238 | 0 | 0 | 0 | 0 | 0 | 0 | 0 | 10.2 | 0 | 0 | 0 | 0
239 | 0 | 10.2 | 0 | 0 | 0 | 0 | 22 | 35.3 | 10.2 | 10.2 | 10.2 | 10.2
240 | 0 | 0 | 0 | 0 | 0 | 0 | 10.2 | 22 | 10.2 | 10.2 | 22 | 10.2
241 | 0 | 0 | 0 | 0 | 0 | 0 | 0 | 0 | 0 | 0 | 0 | 0
243 | 10.2 | 10.2 | 10.2 | 0 | 0 | 0 | 22 | 22 | 35.3 | 22 | 10.2 | 10.2
244 | 0 | 0 | 0 | 0 | 0 | 0 | 10.2 | 10.2 | 10.2 | 0 | 0 | 0
245 | 0 | 0 | 0 | 0 | 0 | 0 | 22 | 22 | 10.2 | 10.2 | 10.2 | 10.2
246 | 0 | 0 | 0 | 0 | 0 | 0 | 0 | 0 | 0 | 0 | 0 | 0
247 | 0 | 0 | 0 | 0 | 0 | 0 | 10.2 | 10.2 | 0 | 10.2 | 10.2 | 0
248 | 10.2 | 0 | 22 | 0 | 10.2 | 0 | 66.8 | 66.8 | 50.3 | 66.8 | 50.3 | 50.3
249 | 125.7 | 104.5 | 148.4 | 84.8 | 66.8 | 50.3 | 255.3 | 226.2 | 318.1 | 198.7 | 226.2 | 148.4
250 | 0 | 0 | 0 | 0 | 0 | 0 | 0 | 0 | 0 | 0 | 0 | 0
251 | 0 | 0 | 0 | 0 | 0 | 0 | 0 | 0 | 0 | 0 | 0 | 0
252 | 0 | 0 | 0 | 0 | 0 | 0 | 0 | 0 | 0 | 0 | 0 | 0
254 | 0 | 0 | 0 | 0 | 0 | 0 | 0 | 0 | 0 | 0 | 0 | 0
255 | 50.3 | 50.3 | 50.3 | 50.3 | 35.3 | 50.3 | 84.8 | 104.5 | 104.5 | 66.8 | 66.8 | 66.8
257 | 50.3 | 35.3 | 50.3 | 35.3 | 50.3 | 50.3 | 104.5 | 84.8 | 104.5 | 66.8 | 104.5 | 104.5
258 | 0 | 0 | 0 | 0 | 0 | 0 | 0 | 0 | 0 | 0 | 0 | 0
259 | 0 | 0 | 0 | 0 | 0 | 0 | 22 | 0 | 10.2 | 10.2 | 22 | 22
260 | 22 | 35.3 | 22 | 50.3 | 10.2 | 35.3 | 50.3 | 50.3 | 50.3 | 50.3 | 50.3 | 66.8
262 | 125.7 | 125.7 | 84.8 | 104.5 | 104.5 | 104.5 | 148.4 | 198.7 | 125.7 | 148.4 | 148.4 | 172.8
265 | 50.3 | 50.3 | 66.8 | 50.3 | 50.3 | 50.3 | 66.8 | 104.5 | 104.5 | 66.8 | 84.8 | 84.8
266 | 0 | 0 | 0 | 0 | 0 | 0 | 10.2 | 10.2 | 22 | 22 | 22 | 22
267 | 35.3 | 50.3 | 66.8 | 50.3 | 35.3 | 22 | 50.3 | 50.3 | 84.8 | 84.8 | 66.8 | 66.8
270 | 125.7 | 104.5 | 104.5 | 104.5 | 84.8 | 84.8 | 198.7 | 172.8 | 148.4 | 125.7 | 125.7 | 104.5
271 | 0 | 0 | 0 | 0 | 0 | 0 | 10.2 | 10.2 | 10.2 | 10.2 | 10.2 | 10.2
272 | 22 | 35.3 | 22 | 35.3 | 22 | 22 | 50.3 | 66.8 | 50.3 | 66.8 | 50.3 | 50.3
273 | 50.3 | 50.3 | 50.3 | 50.3 | 50.3 | 50.3 | 104.5 | 125.7 | 104.5 | 104.5 | 104.5 | 104.5
274 | 0 | 0 | 0 | 0 | 0 | 0 | 10.2 | 0 | 35.3 | 22 | 22 | 22
275 | 50.3 | 35.3 | 66.8 | 35.3 | 35.3 | 50.3 | 104.5 | 84.8 | 148.4 | 66.8 | 84.8 | 84.8
276 | 0 | 0 | 0 | 0 | 0 | 0 | 50.3 | 35.3 | 22 | 50.3 | 22 | 35.3
277 | 22 | 22 | -28.3 | 22 | 22 | 35.3 | 104.5 | 84.8 | -28.3 | 84.8 | 84.8 | 104.5
279 | 0 | 0 | 0 | 0 | 0 | 0 | 0 | 0 | 0 | 0 | 0 | 0
280 | 0 | 0 | 0 | 0 | 0 | 0 | 0 | 0 | 0 | 0 | 10.2 | 0
281 | 0 | 0 | 0 | 0 | 0 | 0 | 0 | 0 | 0 | 0 | 0 | 0
282 | 0 | 0 | 0 | 0 | 0 | 0 | 0 | 0 | 0 | 0 | 10.2 | 0
283 | 0 | 0 | 0 | 0 | 0 | 0 | 10.2 | 22 | 22 | 22 | 10.2 | 10.2
284 | 66.8 | 50.3 | 66.8 | 50.3 | 50.3 | 35.3 | 104.5 | 84.8 | 125.7 | 84.8 | 84.8 | 66.8
285 | 0 | 0 | 0 | 0 | 0 | 0 | 0 | 0 | 0 | 0 | 0 | 0
286 | 66.8 | 66.8 | 50.3 | 50.3 | 50.3 | 50.3 | 125.7 | 104.5 | 84.8 | 84.8 | 104.5 | 84.8
287 | 0 | 0 | 0 | 0 | 0 | 0 | 22 | 10.2 | 10.2 | 10.2 | 10.2 | 10.2
288 | 35.3 | 22 | 22 | 10.2 | 10.2 | 22 | 84.8 | 66.8 | 66.8 | 35.3 | 35.3 | 35.3
289 | 50.3 | 50.3 | 66.8 | 66.8 | 50.3 | 66.8 | 148.4 | 125.7 | 148.4 | 148.4 | 148.4 | 148.4
290 | 0 | 0 | 0 | 0 | 0 | 0 | 0 | 0 | 0 | 0 | 0 | 0
291 | 10.2 | 0 | 10.2 | 0 | 10.2 | 0 | 35.3 | 22 | 22 | 22 | 22 | 10.2
292 | 10.2 | 0 | 0 | 0 | 10.2 | 0 | 35.3 | 22 | 22 | 22 | 35.3 | 10.2
289 | 50.3 | 50.3 | 66.8 | 66.8 | 50.3 | 66.8 | 148.4 | 125.7 | 148.4 | 148.4 | 148.4 | 148.4
294 | 10.2 | 22 | 10.2 | 0 | 0 | 0 | 22 | 50.3 | 35.3 | 0 | 22 | 10.2
295 | 0 | 0 | 0 | 0 | 0 | 0 | 50.3 | 50.3 | 50.3 | 35.3 | 35.3 | 35.3
296 | 0 | 0 | 0 | 0 | 0 | 0 | 50.3 | 66.8 | 66.8 | 66.8 | 50.3 | 66.8
297 | 0 | 0 | 0 | 0 | 0 | 0 | 0 | 0 | 0 | 0 | 0 | 0
298 | 0 | 0 | 0 | 0 | 0 | 0 | 0 | 0 | 0 | 0 | 0 | 0
299 | 0 | 0 | 0 | 0 | 0 | 0 | 0 | 0 | 0 | 0 | 0 | 0
300 | 10.2 | 22 | 10.2 | 10.2 | 10.2 | 10.2 | 35.3 | 35.3 | 35.3 | 35.3 | 35.3 | 35.3
301 | 84.8 | 84.8 | 104.5 | 104.5 | 84.8 | 66.8 | 148.4 | 172.8 | 198.7 | 198.7 | 172.8 | 125.7
302 | 0 | 0 | 0 | 0 | 0 | 0 | 0 | 0 | 0 | 0 | 0 | 0
352 | 0 | 10.2 | 10.2 | 10.2 | 22 | 10.2 | 10.2 | 22 | 22 | 35.3 | 50.3 | 10.2
353 | 50.3 | 50.3 | 50.3 | 50.3 | 66.8 | 50.3 | 125.7 | 104.5 | 125.7 | 148.4 | 148.4 | 104.5
354 | 10.2 | 22 | 10.2 | 10.2 | 10.2 | 10.2 | 35.3 | 50.3 | 22 | 22 | 35.3 | 22
355 | 50.3 | 66.8 | 50.3 | 50.3 | 66.8 | 35.3 | 125.7 | 148.4 | 104.5 | 104.5 | 125.7 | 84.8
356 | 10.2 | 10.2 | 10.2 | 10.2 | 10.2 | 10.2 | 22 | 22 | 35.3 | 22 | 35.3 | 22
357 | 50.3 | 35.3 | 50.3 | 50.3 | 50.3 | 35.3 | 104.5 | 104.5 | 125.7 | 84.8 | 125.7 | 66.8
358 | 35.3 | 50.3 | 50.3 | 50.3 | 66.8 | 35.3 | 104.5 | 125.7 | 125.7 | 84.8 | 148.4 | 84.8
359 | 10.2 | 22 | 10.2 | 10.2 | 22 | 10.2 | 35.3 | 35.3 | 22 | 22 | 50.3 | 22
360 | 22 | 35.3 | 35.3 | 10.2 | 10.2 | 10.2 | 84.8 | 84.8 | 104.5 | 10.2 | 50.3 | 35.3
361 | 22 | 35.3 | 22 | 0 | 10.2 | 10.2 | 84.8 | 84.8 | 84.8 | 22 | 50.3 | 35.3
362 | 22 | 35.3 | 22 | 10.2 | 10.2 | 10.2 | 84.8 | 84.8 | 84.8 | 22 | 35.3 | 35.3
363 | 22 | 35.3 | 22 | 0 | 10.2 | 10.2 | 66.8 | 104.5 | 104.5 | 22 | 35.3 | 35.3
364 | 104.5 | 104.5 | 104.5 | 66.8 | 66.8 | 66.8 | 198.7 | 226.2 | 226.2 | 148.4 | 148.4 | 148.4
365 | 84.8 | 104.5 | 84.8 | 50.3 | 50.3 | 66.8 | 172.8 | 198.7 | 172.8 | 104.5 | 104.5 | 84.8
366 | 84.8 | 84.8 | 104.5 | 66.8 | 66.8 | 66.8 | 226.2 | 172.8 | 198.7 | 125.7 | 148.4 | 104.5
367 | 104.5 | 84.8 | 104.5 | 66.8 | 50.3 | 50.3 | 226.2 | 226.2 | 226.2 | 125.7 | 125.7 | 125.7
368 | 35.3 | 35.3 | 35.3 | 10.2 | 10.2 | 10.2 | 104.5 | 104.5 | 104.5 | 35.3 | 22 | 35.3
369 | 35.3 | 35.3 | 22 | 10.2 | 10.2 | 10.2 | 104.5 | 104.5 | 104.5 | 22 | 35.3 | 35.3
370 | 10.2 | 10.2 | 10.2 | 10.2 | 10.2 | 10.2 | 35.3 | 35.3 | 35.3 | 22 | 35.3 | 35.3
371 | 0 | 0 | 0 | 0 | 0 | 10.2 | 35.3 | 35.3 | 22 | 22 | 22 | 22
372 | 66.8 | 66.8 | 66.8 | 66.8 | 66.8 | 66.8 | 148.4 | 148.4 | 148.4 | 148.4 | 148.4 | 148.4
373 | 66.8 | 66.8 | 66.8 | 66.8 | 66.8 | 66.8 | 148.4 | 148.4 | 148.4 | 148.4 | 125.7 | 148.4
374 | 66.8 | 66.8 | 66.8 | 66.8 | 66.8 | 66.8 | 148.4 | 125.7 | 148.4 | 148.4 | 148.4 | 125.7
375 | 66.8 | 66.8 | 66.8 | 66.8 | 66.8 | 66.8 | 148.4 | 148.4 | 148.4 | 148.4 | 148.4 | 148.4
376 | 104.5 | 84.8 | 104.5 | 50.3 | 66.8 | 50.3 | 226.2 | 198.7 | 226.2 | 104.5 | 125.7 | 104.5
377 | 84.8 | 84.8 | 104.5 | 35.3 | 50.3 | 35.3 | 198.7 | 172.8 | 172.8 | 104.5 | 125.7 | 104.5
378 | 0 | 0 | 0 | 0 | 0 | 0 | 0 | 50.3 | 0 | 0 | 0 | 0
379 | 84.8 | 84.8 | 84.8 | 50.3 | 50.3 | 50.3 | 198.7 | 148.4 | 198.7 | 125.7 | 104.5 | 104.5
380 | 104.5 | 104.5 | 84.8 | 66.8 | 50.3 | 50.3 | 226.2 | 172.8 | 198.7 | 125.7 | 148.4 | 125.7
381 | 35.3 | 22 | 35.3 | 10.2 | 10.2 | 10.2 | 50.3 | 66.8 | 66.8 | 22 | 35.3 | 35.3
382 | 66.8 | 66.8 | 66.8 | 66.8 | 66.8 | 66.8 | 148.4 | 148.4 | 148.4 | 148.4 | 148.4 | 148.4
383 | 66.8 | 66.8 | 84.8 | 66.8 | 50.3 | 66.8 | 148.4 | 148.4 | 148.4 | 148.4 | 148.4 | 148.4
384 | 50.3 | 66.8 | 66.8 | 22 | 22 | 22 | 104.5 | 125.7 | 148.4 | 35.3 | 22 | 35.3
385 | 104.5 | 104.5 | 125.7 | 50.3 | 50.3 | 66.8 | 198.7 | 226.2 | 285.9 | 104.5 | 104.5 | 125.7
386 | 148.4 | 104.5 | 148.4 | 50.3 | 50.3 | 66.8 | 285.9 | 226.2 | 318.1 | 104.5 | 104.5 | 125.7
387 | 125.7 | 104.5 | 172.8 | 35.3 | 50.3 | 50.3 | 285.9 | 226.2 | 318.1 | 104.5 | 125.7 | 104.5
389 | 0 | 0 | 0 | 0 | 0 | 0 | 0 | 0 | 0 | 0 | 0 | 0
390 | 10.2 | 10.2 | 10.2 | 10.2 | 10.2 | 10.2 | 50.3 | 84.8 | 66.8 | 22 | 22 | 22
392 | 0 | 0 | 0 | 0 | 0 | 0 | 0 | 0 | 50.3 | 10.2 | 22 | 22
393 | 0 | 0 | 0 | 0 | 0 | 0 | 0 | 0 | 66.8 | 22 | 22 | 22
394 | 0 | 0 | 0 | 0 | 0 | 0 | 0 | 0 | 35.3 | 22 | 22 | 22
395 | 0 | 0 | 0 | 0 | 0 | 0 | 50.3 | 35.3 | 0 | 10.2 | 22 | 10.2
396 | 0 | 0 | 0 | 0 | 0 | 0 | 0 | 22 | 22 | 22 | 22 | 10.2
397 | 0 | 0 | 0 | 0 | 0 | 0 | 0 | 35.3 | 35.3 | 22 | 35.3 | 35.3
398 | 0 | 0 | 0 | 0 | 0 | 0 | 66.8 | 50.3 | 50.3 | 35.3 | 22 | 35.3
399 | 0 | 0 | 0 | 0 | 0 | 0 | 22 | 50.3 | 50.3 | 22 | 22 | 35.3
400 | 0 | 0 | 0 | 0 | 0 | 0 | 0 | 50.3 | 66.8 | 22 | 22 | 22
401 | 0 | 0 | 10.2 | 0 | 0 | 0 | 35.3 | 50.3 | 35.3 | 22 | 22 | 22
402 | 10.2 | 10.2 | 10.2 | 0 | 0 | 10.2 | 0 | 50.3 | 50.3 | 22 | 35.3 | 22
403 | 0 | 0 | 0 | 0 | 0 | 0 | 0 | 35.3 | 84.8 | 22 | 0 | 22
404 | 0 | 0 | 0 | 0 | 0 | 0 | 50.3 | 50.3 | 50.3 | 22 | 22 | 22
405 | 0 | 0 | 0 | 0 | 0 | 0 | 125.7 | 84.8 | 104.5 | 22 | 22 | 10.2
406 | 0 | 0 | 0 | 0 | 0 | 0 | 0 | 0 | 0 | 0 | 0 | 0
407 | 0 | 0 | 0 | 0 | 0 | 0 | 0 | 0 | 0 | 0 | 0 | 0
408 | 0 | 0 | 0 | 0 | 0 | 0 | 0 | 35.3 | 50.3 | 22 | 22 | 22
409 | 0 | 0 | 0 | 0 | 0 | 0 | 0 | 0 | 0 | 0 | 0 | 0
410 | 0 | 0 | 0 | 0 | 0 | 0 | 0 | 10.2 | 0 | 0 | 0 | 0
411 | 22 | 10.2 | 22 | 10.2 | 10.2 | 10.2 | 66.8 | 66.8 | 50.3 | 35.3 | 50.3 | 35.3
412 | 0 | 0 | 0 | 0 | 0 | 0 | 0 | 0 | 0 | 0 | 0 | 0
413 | 0 | 0 | 0 | 0 | 0 | 0 | 10.2 | 0 | 0 | 0 | 0 | 0
414 | 0 | 0 | 0 | 0 | 0 | 0 | 0 | 0 | 0 | 0 | 0 | 0
415 | 0 | 0 | 0 | 0 | 0 | 0 | 0 | 0 | 0 | 0 | 0 | 0
416 | 0 | 0 | 0 | 0 | 0 | 0 | 0 | 0 | 0 | 0 | 0 | 0
417 | 0 | 0 | 0 | 0 | 0 | 0 | 0 | 0 | 0 | 0 | 0 | 0
418 | 0 | 0 | 0 | 0 | 0 | 0 | 0 | 0 | 0 | 0 | 0 | 0
419 | 10.2 | 0 | 10.2 | 0 | 0 | 0 | 66.8 | 50.3 | 50.3 | 35.3 | 35.3 | 35.3
420 | 0 | 0 | 0 | 0 | 0 | 0 | 0 | 10.2 | 10.2 | 0 | 0 | 0
421 | 0 | 0 | 0 | 0 | 0 | 0 | 0 | 22 | 22 | 0 | 0 | 0
422 | 0 | 0 | 0 | 0 | 0 | 0 | 0 | 66.8 | 35.3 | 0 | 0 | 0
423 | 0 | 0 | 0 | 0 | 0 | 0 | 0 | 0 | 0 | 0 | 0 | 0
424 | 0 | 0 | 0 | 0 | 0 | 0 | 0 | 0 | 0 | 0 | 0 | 0
425 | 0 | 0 | 0 | 0 | 0 | 0 | 0 | 0 | 0 | 0 | 0 | 0
426 | 0 | 0 | 0 | 0 | 0 | 0 | 0 | 0 | 0 | 0 | 0 | 0
427 | 0 | 0 | 0 | 0 | 0 | 0 | 0 | 0 | 0 | 0 | 0 | 0
428 | 0 | 0 | 0 | 0 | 0 | 0 | 0 | 0 | 0 | 0 | 0 | 0
429 | 0 | 0 | 0 | 0 | 0 | 0 | 0 | 0 | 0 | 0 | 0 | 0